## Sheet1
SOC | OCV
0 | 2.5
0.01 | 2.99
0.05 | 3.17
0.1 | 3.28
0.15 | 3.41
0.2 | 3.48
0.25 | 3.51
0.3 | 3.59
0.35 | 3.67
0.4 | 3.71
0.45 | 3.77
0.5 | 3.8
0.55 | 3.85
0.6 | 3.91
0.65 | 4.02
0.7 | 4.06
0.75 | 4.16