## Initialdata
t | V | I
0
10 | 3.12622 | 0.595596
20 | 3.25202 | 1.20554
30 | 3.37173 | 1.64436
40 | 3.48355 | 2.09897
50 | 3.62053 | 2.6943
60 | 3.75905
70 | 3.80573
80 | 3.83578 | 3.0224
90 | 3.86247 | 3.03476
100 | 3.88591 | 3.03677
110 | 3.90644 | 3.04316
120 | 3.92386 | 3.05523
130 | 3.93967 | 3.05751
140 | 3.95433 | 3.06659
150 | 3.96813 | 3.06382
160 | 3.98081 | 3.06585
170 | 3.99062
180 | 4.00019 | 3.09433
190 | 4.00947 | 3.0903
200 | 4.01656 | 3.0967
210 | 4.02276 | 3.10714
220 | 4.02847 | 3.1163
230 | 4.03343 | 3.13076
240 | 4.03756 | 3.13941
250 | 4.04123 | 3.13342
260 | 4.04516 | 3.14346
270 | 4.04859
280 | 4.03547
290 | 4.03745 | 3.04522
300 | 4.03948 | 3.01772
310 | 4.04297 | 3.02035
320 | 4.04603 | 3.01875
330 | 4.04961 | 3.02767
340 | 4.05318 | 3.02252
350 | 4.05652 | 3.02649
360 | 4.05897 | 3.03335
370 | 4.06228 | 3.03748
380 | 4.06453
390 | 4.06298
400 | 4.06585 | 3.04683
410 | 4.0689 | 3.05182
420 | 4.07187 | 3.05701
430 | 4.07517 | 3.04845
440 | 4.07737 | 3.05483
450 | 4.08027 | 3.04622
460 | 4.08228 | 3.03529
470 | 4.08593 | 3.04493
480 | 4.08814 | 3.05258
490 | 4.09111 | 3.04768
500 | 4.0939 | 3.0503
510 | 4.09633 | 3.05138
520 | 4.09883 | 3.04913
530 | 4.10085 | 3.04756
540 | 4.10297 | 3.04331
550 | 4.10491 | 3.05275
560 | 4.10689 | 3.05989
570 | 4.10569
580 | 4.10556
590 | 4.10816 | 3.00743
600 | 4.10974 | 3.02227
610 | 4.11155 | 3.01441
620 | 4.11396 | 3.02162
630 | 4.11602 | 3.03087
640 | 4.11838 | 3.02509
650 | 4.12146 | 3.02727
660 | 4.12453 | 3.02667
670 | 4.12672 | 3.0287
680 | 4.12923 | 3.02774
690 | 4.13197 | 3.02696
700 | 4.13437 | 3.03132
710 | 4.13787 | 3.03013
720 | 4.14073 | 3.02686
730 | 4.14284 | 3.02447
740 | 4.14582 | 3.0254
750 | 4.14816 | 3.03459
760 | 4.15078
770 | 4.15228
780 | 4.15422 | 3.03013
790 | 4.15613 | 3.04199
800 | 4.15865 | 3.0265
810 | 4.16141 | 3.02026
820 | 4.16421 | 3.01524
830 | 4.1668 | 3.00691
840 | 4.16959 | 3.0034
850 | 4.17214 | 2.99877
860 | 4.17481 | 3.00034
870 | 4.17734 | 2.99749
880 | 4.17941 | 2.99594
890 | 4.18171 | 2.9933
900 | 4.18402 | 2.99181
910 | 4.18615 | 2.99482
920 | 4.18903 | 2.99768
930 | 4.19105 | 3.00189
940 | 4.19305 | 3.0012
950 | 4.1953 | 3.00979
960 | 4.19757 | 3.01207
970 | 4.20002 | 3.01032
980 | 4.20022
990 | 4.20141 | 2.96875
1000 | 4.20397 | 2.98243
1010 | 4.20575 | 2.99475
1020 | 4.20805 | 3.00509
1030 | 4.21024 | 2.99175
1040 | 4.21202 | 2.98328
1050 | 4.21421 | 2.9779
1060 | 4.21664 | 2.98951
1070 | 4.21843 | 3.00118
1080 | 4.22111 | 3.00005
1090 | 4.22308 | 3.00045
1100 | 4.2256 | 3.00247
1110 | 4.22764 | 2.99761
1120 | 4.22985 | 2.99957
1130 | 4.2313 | 2.99675
1140 | 4.23345 | 3.00217
1150 | 4.23509 | 2.99782
1160 | 4.23714 | 2.99684
1170 | 4.23911 | 2.99568
1180 | 4.24138 | 2.99477
1190 | 4.24356 | 2.99217
1200 | 4.24601 | 2.995
1210 | 4.24846 | 2.99593
1220 | 4.25127 | 2.99819
1230 | 4.25371 | 2.99982
1240 | 4.25664 | 2.99675
1250 | 4.25961 | 2.98795
1260 | 4.25895 | 2.98795
1270 | 4.25793 | 2.99214
1280 | 4.26005 | 2.98665
1290 | 4.25727 | 2.97187
1300 | 4.25845 | 2.9643
1310 | 4.25738 | 2.95414
1320 | 4.25901 | 2.94361
1330 | 4.25727 | 2.94155
1340 | 4.25959 | 2.91749
1350 | 4.25774 | 2.90632
1360 | 4.2592 | 2.89917
1370 | 4.25693 | 2.88865
1380 | 4.25922 | 2.87016
1390 | 4.25829 | 2.85876
1400 | 4.25931 | 2.85243
1410 | 4.2574 | 2.818
1420 | 4.25985 | 2.80508
1430 | 4.25704 | 2.78187
1440 | 4.25925 | 2.76884
1450 | 4.25881 | 2.75697
1460 | 4.259 | 2.74706
1470 | 4.25886 | 2.73727
1480 | 4.25858 | 2.73727
1490 | 4.2568 | 2.7131
1500 | 4.25851 | 2.70407
1510 | 4.25829 | 2.68572
1520 | 4.25875 | 2.65533
1530 | 4.25901 | 2.65533
1540 | 4.25846 | 2.6313
1550 | 4.26018 | 2.62467
1560 | 4.25863 | 2.61248
1570 | 4.25588 | 2.60495
1580 | 4.25799 | 2.57522
1590 | 4.25918 | 2.56843
1600 | 4.25763 | 2.55379
1610 | 4.25952 | 2.53173
1620 | 4.25908 | 2.53173
1630 | 4.25876 | 2.50711
1640 | 4.2591 | 2.50117
1650 | 4.25857 | 2.4794
1660 | 4.25855 | 2.4794
1670 | 4.25817 | 2.46333
1680 | 4.25938 | 2.44963
1690 | 4.25727 | 2.4382
1700 | 4.25899 | 2.41291
1710 | 4.25882 | 2.40494
1720 | 4.25852 | 2.38969
1730 | 4.25693 | 2.37946
1740 | 4.25631 | 2.35427
1750 | 4.25834 | 2.34161
1760 | 4.25957 | 2.32072
1770 | 4.25709 | 2.29625
1780 | 4.25865 | 2.2874
1790 | 4.25915 | 2.29111
1800 | 4.2579 | 2.27643
1810 | 4.25926 | 2.27643
1820 | 4.25825 | 2.26756
1830 | 4.2587 | 2.26756
1840 | 4.25773 | 2.24301
1850 | 4.259 | 2.22623
1860 | 4.25945 | 2.22623
1870 | 4.25791 | 2.20491
1880 | 4.25722 | 2.18367
1890 | 4.25749 | 2.17259
1900 | 4.25916 | 2.16715
1910 | 4.25913 | 2.15486
1920 | 4.25781 | 2.14154
1930 | 4.25841 | 2.13533
1940 | 4.25703 | 2.10656
1950 | 4.25874 | 2.09764
1960 | 4.25874 | 2.09764
1970 | 4.25777 | 2.07594
1980 | 4.25931 | 2.06463
1990 | 4.25796 | 2.055
2000 | 4.25822 | 2.03847
2010 | 4.25963 | 2.02852
2020 | 4.25725 | 2.02211
2030 | 4.25895 | 2.00127
2040 | 4.2578 | 2.00127
2050 | 4.25744 | 1.98512
2060 | 4.25837 | 1.96692
2070 | 4.25864 | 1.96692
2080 | 4.25917 | 1.96126
2090 | 4.25828 | 1.94393
2100 | 4.25875 | 1.93782
2110 | 4.25695 | 1.92159
2120 | 4.25806 | 1.90679
2130 | 4.25832 | 1.90679
2140 | 4.25646 | 1.89387
2150 | 4.25754 | 1.88462
2160 | 4.25914 | 1.871
2170 | 4.25676 | 1.86395
2180 | 4.25708 | 1.85266
2190 | 4.25857 | 1.83102
2200 | 4.25953 | 1.82463
2210 | 4.2577 | 1.81659
2220 | 4.25779 | 1.80361
2230 | 4.25888 | 1.79509
2240 | 4.25819 | 1.78939
2250 | 4.25684 | 1.77793
2260 | 4.25816 | 1.77153
2270 | 4.25846 | 1.77153
2280 | 4.25598 | 1.77444
2290 | 4.2568 | 1.76652
2300 | 4.25835 | 1.75779
2310 | 4.25929 | 1.75247
2320 | 4.25618 | 1.75093
2330 | 4.2569 | 1.72708
2340 | 4.2575 | 1.72241
2350 | 4.25845 | 1.71514
2360 | 4.25964 | 1.70526
2370 | 4.25781 | 1.70526
2380 | 4.2569 | 1.68801
2390 | 4.25819 | 1.68293
2400 | 4.25904 | 1.66985
2410 | 4.25805 | 1.67043
2420 | 4.259 | 1.66155
2430 | 4.25939 | 1.66201
2440 | 4.25949 | 1.65795
2450 | 4.25788 | 1.65531
2460 | 4.25676 | 1.64636
2470 | 4.25779 | 1.64005
2480 | 4.25924 | 1.63418
2490 | 4.25819 | 1.63418
2500 | 4.25762 | 1.61302
2510 | 4.25913 | 1.60741
2520 | 4.25715 | 1.60501
2530 | 4.25757 | 1.59424
2540 | 4.25929 | 1.58299
2550 | 4.25794 | 1.57287
2560 | 4.25813 | 1.56568
2570 | 4.25956 | 1.5522
2580 | 4.25799 | 1.54273
2590 | 4.25798 | 1.53194
2600 | 4.25943 | 1.53691
2610 | 4.25687 | 1.51339
2620 | 4.25868 | 1.50599
2630 | 4.25984 | 1.50201
2640 | 4.25815 | 1.49759
2650 | 4.25578 | 1.49124
2660 | 4.25768 | 1.48315
2671 | 4.25843 | 1.48315
2681 | 4.25691 | 1.47683
2691 | 4.25892 | 1.45911
2701 | 4.25793 | 1.44809
2711 | 4.25807 | 1.43968
2721 | 4.2588 | 1.43156
2731 | 4.25701 | 1.41511
2741 | 4.25862 | 1.40911
2751 | 4.2586 | 1.405
2761 | 4.25728 | 1.3926
2771 | 4.25913 | 1.38694
2781 | 4.25788 | 1.37637
2791 | 4.25761 | 1.36283
2801 | 4.2591 | 1.35704
2811 | 4.25781 | 1.3546
2821 | 4.25712 | 1.34845
2831 | 4.25725 | 1.3413
2841 | 4.25836 | 1.33507
2851 | 4.25891 | 1.33129
2861 | 4.25923 | 1.32467
2871 | 4.25953 | 1.32345
2881 | 4.25744 | 1.31813
2891 | 4.2582 | 1.30488
2901 | 4.25542 | 1.29242
2911 | 4.25714 | 1.28084
2921 | 4.25892 | 1.27776
2931 | 4.25964 | 1.27152
2941 | 4.25658 | 1.26015
2951 | 4.25784 | 1.25593
2961 | 4.25913 | 1.24578
2971 | 4.2578 | 1.24578
2981 | 4.25694 | 1.23366
2991 | 4.25826 | 1.22774
3001 | 4.25676 | 1.22774
3011 | 4.25541 | 1.21776
3021 | 4.25653 | 1.19792
3031 | 4.25814 | 1.19058
3041 | 4.2595 | 1.18891
3051 | 4.2585 | 1.18138
3061 | 4.25721 | 1.17014
3071 | 4.25881 | 1.1662
3081 | 4.25852 | 1.16486
3091 | 4.25728 | 1.1567
3101 | 4.25846 | 1.1567
3111 | 4.25821 | 1.14251
3121 | 4.25809 | 1.13881
3131 | 4.25874 | 1.1351
3141 | 4.25711 | 1.12472
3151 | 4.25691 | 1.1192
3161 | 4.25849 | 1.11266
3171 | 4.25841 | 1.09798
3181 | 4.2591 | 1.09117
3191 | 4.2593 | 1.09117
3201 | 4.25958 | 1.08161
3211 | 4.25592 | 1.06727
3221 | 4.25431 | 1.06727
3231 | 4.25326 | 1.05567
3241 | 4.25439 | 1.0425
3251 | 4.25582 | 1.03359
3261 | 4.25596 | 1.02703
3271 | 4.25328 | 1.01186
3281 | 4.25438 | 1.00654
3291 | 4.25565 | 0.993379
3301 | 4.25644 | 0.990339
3311 | 4.25317 | 0.983869
3321 | 4.25431 | 0.973938
3331 | 4.25572 | 0.966146
3341 | 4.25604 | 0.9606
3351 | 4.25542 | 0.951226
3361 | 4.25673 | 0.943355
3371 | 4.25487 | 0.937863
3381 | 4.25606 | 0.929603
3391 | 4.25543 | 0.925922
3401 | 4.25568 | 0.923334
3411 | 4.25685 | 0.915884
3421 | 4.25552 | 0.908518
3431 | 4.25535 | 0.90423
3441 | 4.25457 | 0.900215
3451 | 4.25568 | 0.897205
3461 | 4.25658 | 0.890448
3471 | 4.25575 | 0.884353
3481 | 4.2558 | 0.878228
3491 | 4.25616 | 0.874673
3501 | 4.25513 | 0.864901
3511 | 4.25585 | 0.85765
3521 | 4.25556 | 0.85666
3531 | 4.25264 | 0.8482
3541 | 4.25318 | 0.838069
3551 | 4.25397 | 0.835521
3561 | 4.25469 | 0.828827
3571 | 4.25558 | 0.826242
3581 | 4.25634 | 0.823146
3591 | 4.25339 | 0.818069
3601 | 4.25265 | 0.812875
3611 | 4.2533 | 0.809318
3621 | 4.25392 | 0.806191
3631 | 4.25496 | 0.799434
3641 | 4.25586 | 0.799336
3651 | 4.25661 | 0.79683
3661 | 4.2553 | 0.793538
3671 | 4.25606 | 0.791543
3681 | 4.25499 | 0.790225
3691 | 4.2527 | 0.787331
3701 | 4.25352 | 0.786664
3711 | 4.25423 | 0.772589
3721 | 4.25533 | 0.766433
3731 | 4.25632 | 0.762126
3741 | 4.25492 | 0.755236
3751 | 4.25318 | 0.745791
3761 | 4.25424 | 0.740304
3771 | 4.2551 | 0.733771
3781 | 4.25598 | 0.72679
3791 | 4.25616 | 0.72331
3801 | 4.2528 | 0.7161
3811 | 4.2532 | 0.707043
3821 | 4.25405 | 0.704425
3831 | 4.25422 | 0.702085
3841 | 4.25056 | 0.698048
3851 | 4.25106 | 0.695059
3861 | 4.25143 | 0.686127
3871 | 4.25238 | 0.680895
3881 | 4.25329 | 0.679258
3891 | 4.25379 | 0.677016
3901 | 4.25453 | 0.673187
3911 | 4.25302 | 0.671905
3921 | 4.25327 | 0.667237
3931 | 4.25378 | 0.662972
3941 | 4.25438 | 0.660916
3951 | 4.25237 | 0.660213
3961 | 4.24811 | 0.651605
3971 | 4.24803 | 0.643786
3981 | 4.24834 | 0.634815
3991 | 4.24885 | 0.626041
4001 | 4.24942 | 0.623386
4011 | 4.24998 | 0.617324
4021 | 4.25027 | 0.611164
4031 | 4.25078 | 0.605759
4041 | 4.25138 | 0.604066
4051 | 4.25197 | 0.6038
4061 | 4.25234 | 0.602543
4071 | 4.25124 | 0.601692
4081 | 4.25073 | 0.598103
4091 | 4.2511 | 0.597762
4101 | 4.25149 | 0.596269
4111 | 4.25204 | 0.596335
4121 | 4.25236 | 0.59607
4131 | 4.25285 | 0.590769
4141 | 4.25335 | 0.591222
4151 | 4.25369 | 0.591234
4161 | 4.25427 | 0.589637
4171 | 4.25166 | 0.589638
4181 | 4.24983 | 0.586274
4191 | 4.25006 | 0.584809
4201 | 4.25015 | 0.580335
4211 | 4.24887 | 0.576049
4221 | 4.24818 | 0.569773
4231 | 4.24849 | 0.561975
4241 | 4.24871 | 0.559743
4251 | 4.24905 | 0.557047
4261 | 4.24944 | 0.553522
4271 | 4.24991 | 0.551222
4281 | 4.25054 | 0.547978
4291 | 4.25101 | 0.545016
4301 | 4.25164 | 0.545457
4311 | 4.25228 | 0.544253
4321 | 4.25265 | 0.544559
4331 | 4.25106 | 0.543489
4341 | 4.25147 | 0.542791
4351 | 4.25197 | 0.539556
4361 | 4.2525 | 0.538753
4371 | 4.25308 | 0.534757
4381 | 4.25364 | 0.52949
4391 | 4.25423 | 0.527451
4401 | 4.25474 | 0.527321
4411 | 4.24874 | 0.52699
4421 | 4.24781 | 0.522699
4431 | 4.24772 | 0.511796
4441 | 4.24799 | 0.506686
4451 | 4.24843 | 0.504534
4461 | 4.24867 | 0.496794
4471 | 4.24902 | 0.495188
4481 | 4.24931 | 0.494556
4491 | 4.24981 | 0.490557
4501 | 4.25014 | 0.493418
4511 | 4.25048 | 0.491911
4521 | 4.25089 | 0.489245
4531 | 4.25125 | 0.491909
4541 | 4.25166 | 0.492913
4551 | 4.25197 | 0.495381
4561 | 4.25237 | 0.489276
4571 | 4.25281 | 0.492622
4581 | 4.25118 | 0.490366
4591 | 4.24794 | 0.485599
4601 | 4.24806 | 0.485053
4611 | 4.24814 | 0.477717
4621 | 4.24832 | 0.469734
4631 | 4.24846 | 0.468156
4641 | 4.24866 | 0.464374
4651 | 4.24893 | 0.459301
4661 | 4.24914 | 0.458942
4671 | 4.24923 | 0.45671
4681 | 4.24936 | 0.45309
4691 | 4.24965 | 0.453023
4701 | 4.24978 | 0.451444
4711 | 4.25002 | 0.451223
4721 | 4.25028 | 0.451744
4731 | 4.25045 | 0.451466
4741 | 4.25077 | 0.453524
4751 | 4.25108 | 0.452174
4761 | 4.25106 | 0.451703
4771 | 4.25134 | 0.452548
4781 | 4.25146 | 0.453811
4791 | 4.25179 | 0.455493
4801 | 4.25206 | 0.456422
4811 | 4.25225 | 0.455536
4821 | 4.25249 | 0.453401
4831 | 4.24914 | 0.453402
4841 | 4.24762 | 0.448836
4851 | 4.24774 | 0.446673
4861 | 4.24777 | 0.442394
4871 | 4.24802 | 0.439577
4881 | 4.24803 | 0.438087
4891 | 4.24818 | 0.433753
4901 | 4.24844 | 0.433639
4911 | 4.24893 | 0.433788
4921 | 4.24922 | 0.432419
4931 | 4.24985 | 0.432979
4941 | 4.25012 | 0.430841
4951 | 4.25054 | 0.427472
4961 | 4.25085 | 0.427061
4971 | 4.25136 | 0.429844
4981 | 4.25177 | 0.430712
4991 | 4.25207 | 0.429181
5001 | 4.2525 | 0.428596
5011 | 4.25296 | 0.424215
5021 | 4.2533 | 0.424989
5031 | 4.2527 | 0.424945
5041 | 4.25164 | 0.420059
5051 | 4.25169 | 0.419472
5061 | 4.25219 | 0.417757
5071 | 4.25228 | 0.414356
5081 | 4.2526 | 0.414261
5091 | 4.25283 | 0.412914
5101 | 4.25316 | 0.41228
5111 | 4.2535 | 0.411398
5121 | 4.25383 | 0.411391
5131 | 4.25411 | 0.411611
5141 | 4.25432 | 0.410591
5151 | 4.25425 | 0.411918
5161 | 4.25231 | 0.410385
5171 | 4.25227 | 0.410342
5181 | 4.25253 | 0.406896
5191 | 4.25273 | 0.405355
5201 | 4.25288 | 0.403561
5211 | 4.25306 | 0.401231
5221 | 4.25325 | 0.399101
5231 | 4.25342 | 0.398036
5241 | 4.25364 | 0.398953
5251 | 4.25353 | 0.397453
5261 | 4.25404 | 0.397044
5271 | 4.25411 | 0.395583
5281 | 4.2543 | 0.397091
5291 | 4.25444 | 0.397217
5301 | 4.25434 | 0.39367
5311 | 4.252 | 0.393463
5321 | 4.25203 | 0.393553
5331 | 4.25212 | 0.391832
5341 | 4.25216 | 0.389359
5351 | 4.25215 | 0.386767
5361 | 4.25228 | 0.385777
5371 | 4.25246 | 0.386017
5381 | 4.25256 | 0.381984
5391 | 4.2527 | 0.383152
5401 | 4.25259 | 0.381841
5411 | 4.2528 | 0.381216
5421 | 4.253 | 0.381165
5431 | 4.25314 | 0.379399
5441 | 4.25336 | 0.379922
5451 | 4.25337 | 0.379359
5461 | 4.2537 | 0.380088
5471 | 4.2538 | 0.379495
5481 | 4.25407 | 0.380247
5491 | 4.25428 | 0.381794
5501 | 4.25445 | 0.381213
5511 | 4.25293 | 0.380809
5521 | 4.25268 | 0.379923
5531 | 4.25258 | 0.379278
5541 | 4.25305 | 0.374132
5551 | 4.25316 | 0.370833
5561 | 4.25363 | 0.369431
5571 | 4.2538 | 0.368296
5581 | 4.25405 | 0.36653
5591 | 4.25441 | 0.36675
5601 | 4.25395 | 0.365116
5611 | 4.25246 | 0.363774
5621 | 4.25259 | 0.363494
5631 | 4.25273 | 0.363833
5641 | 4.2531 | 0.359131
5651 | 4.25325 | 0.358802
5661 | 4.25335 | 0.356958
5671 | 4.2536 | 0.355028
5681 | 4.2539 | 0.354043
5691 | 4.25406 | 0.352621
5701 | 4.25447 | 0.349046
5711 | 4.2545 | 0.349146
5721 | 4.25216 | 0.349816
5731 | 4.25229 | 0.348746
5741 | 4.25243 | 0.3473
5751 | 4.25249 | 0.346222
5761 | 4.25271 | 0.344535
5771 | 4.25273 | 0.343898
5781 | 4.253 | 0.341713
5791 | 4.25294 | 0.341135
5801 | 4.25315 | 0.340879
5811 | 4.2534 | 0.340403
5821 | 4.25335 | 0.339655
5831 | 4.25369 | 0.339813
5841 | 4.25377 | 0.341618
5851 | 4.25411 | 0.341609
5861 | 4.25415 | 0.342563
5871 | 4.25416 | 0.34303
5881 | 4.25428 | 0.341867
5891 | 4.25466 | 0.339855
5901 | 4.25478 | 0.33766
5911 | 4.25473 | 0.337558
5921 | 4.25493 | 0.337661
5931 | 4.25511 | 0.336225
5941 | 4.25516 | 0.336347
5951 | 4.25552 | 0.336703
5961 | 4.25554 | 0.335864
5971 | 4.25557 | 0.33497
5981 | 4.25571 | 0.334731
5991 | 4.25579 | 0.336896
6001 | 4.25586 | 0.33683
6011 | 4.25621 | 0.337042
6021 | 4.25551 | 0.336601
6031 | 4.25357 | 0.336089
6041 | 4.25352 | 0.3338
6051 | 4.25369 | 0.331839
6061 | 4.25377 | 0.330719
6071 | 4.25384 | 0.330639
6081 | 4.25406 | 0.329972
6091 | 4.25428 | 0.327878
6101 | 4.2543 | 0.326277
6111 | 4.25458 | 0.321531
6121 | 4.25491 | 0.319575
6131 | 4.25519 | 0.320819
6141 | 4.25548 | 0.320965
6151 | 4.25584 | 0.320492
6161 | 4.256 | 0.320567
6171 | 4.25637 | 0.319805
6181 | 4.25671 | 0.317875
6191 | 4.25448 | 0.31762
6201 | 4.25464 | 0.315732
6211 | 4.25476 | 0.315638
6221 | 4.25503 | 0.313887
6231 | 4.25519 | 0.313305
6241 | 4.25549 | 0.312248
6251 | 4.25573 | 0.311967
6261 | 4.2559 | 0.310926
6271 | 4.25616 | 0.309656
6281 | 4.2565 | 0.309504
6291 | 4.25597 | 0.310184
6301 | 4.25412 | 0.309359
6311 | 4.25437 | 0.308618
6321 | 4.25427 | 0.306423
6331 | 4.25444 | 0.304167
6341 | 4.25464 | 0.30308
6351 | 4.2548 | 0.300356
6361 | 4.25492 | 0.299439
6371 | 4.25519 | 0.295359
6381 | 4.25528 | 0.293767
6391 | 4.25555 | 0.292966
6401 | 4.25568 | 0.291389
6403 | 4.25571 | 0.290113
6433 | 4.18782 | -0.00109089
6463 | 4.17967 | -0.00108907
6493 | 4.17358 | -0.00108763
6524 | 4.16893 | -0.00108655
6554 | 4.16498 | -0.0010856
6584 | 4.16166 | -0.00108481
6614 | 4.15879 | -0.00108416
6644 | 4.15624 | -0.00108349
6674 | 4.15403 | -0.00108292
6704 | 4.15201 | -0.00108251
6734 | 4.15016 | -0.00108191
6764 | 4.14844 | -0.00108153
6794 | 4.14694 | -0.00108118
6824 | 4.14548 | -0.00108083
6854 | 4.14423 | -0.00108048
6884 | 4.14307 | -0.00108012
6914 | 4.14198 | -0.00107991
6944 | 4.14101 | -0.00107964
6974 | 4.13996 | -0.00107945
7004 | 4.13908 | -0.00107917
7034 | 4.13829 | -0.00107901
7064 | 4.13746 | -0.00107885
7094 | 4.1367 | -0.00107852
7124 | 4.13587 | -0.00107842
7154 | 4.13513 | -0.00107817
7184 | 4.13451 | -0.00107804
7214 | 4.13382 | -0.00107787
7244 | 4.13318 | -0.00107771
7274 | 4.13249 | -0.00107755
7304 | 4.13188 | -0.00107725
7334 | 4.13138 | -0.00107728
7364 | 4.13076 | -0.00107706
7394 | 4.13013 | -0.00107684
7424 | 4.1296 | -0.00107671
7454 | 4.12911 | -0.00107665
7484 | 4.12857 | -0.00107649
7514 | 4.12809 | -0.00107633
7544 | 4.12768 | -0.0010763
7574 | 4.12726 | -0.00107611
7603 | 4.12647 | -0.001076
7613 | 3.47563 | -3.0027
7623 | 3.43511 | -3.00292
7633 | 3.40558 | -3.00267
7643 | 3.3838 | -3.00266
7653 | 3.36714 | -3.00276
7663 | 3.35455 | -3.00289
7673 | 3.34406 | -3.00278
7683 | 3.33479 | -3.0029
7693 | 3.32732 | -3.00261
7703 | 3.32092 | -3.00264
7713 | 3.31535 | -3.00265
7723 | 3.3109 | -3.00266
7733 | 3.30724 | -3.00284
7743 | 3.30394 | -3.0027
7753 | 3.30138 | -3.00258
7763 | 3.29951 | -3.0028
7773 | 3.29798 | -3.00246
7783 | 3.29666 | -3.00277
7793 | 3.29541 | -3.00299
7803 | 3.29426 | -3.00279
7813 | 3.29302 | -3.00285
7823 | 3.29179 | -3.0028
7833 | 3.29227 | -3.00298
7843 | 3.29231 | -3.00282
7853 | 3.29257 | -3.00279
7863 | 3.29281 | -3.00269
7873 | 3.29294 | -3.0028
7883 | 3.29297 | -3.00274
7893 | 3.29317 | -3.00265
7903 | 3.29321 | -3.00269
7913 | 3.29301 | -3.00283
7923 | 3.29264 | -3.00293
7933 | 3.29228 | -3.00275
7943 | 3.29168 | -3.00263
7953 | 3.2908 | -3.00274
7963 | 3.28968 | -3.00277
7993 | 3.89033 | -0.00102332
8023 | 3.94585 | -0.00103308
8053 | 3.97291 | -0.00103832
8083 | 3.98877 | -0.00104149
8113 | 3.99867 | -0.00104366
8143 | 4.00534 | -0.0010452
8173 | 4.01013 | -0.00104612
8203 | 4.01355 | -0.00104694
8233 | 4.01626 | -0.00104753
8263 | 4.01842 | -0.00104808
8293 | 4.02018 | -0.00104851
8323 | 4.02161 | -0.00104884
8353 | 4.02278 | -0.00104911
8383 | 4.02385 | -0.00104935
8413 | 4.02482 | -0.00104962
8443 | 4.02556 | -0.00104981
8473 | 4.02635 | -0.00104995
8503 | 4.02701 | -0.00105014
8533 | 4.02758 | -0.00105027
8563 | 4.02822 | -0.00105035
8593 | 4.02858 | -0.00105052
8623 | 4.02912 | -0.00105068
8653 | 4.02946 | -0.00105076
8683 | 4.02982 | -0.00105082
8713 | 4.03021 | -0.00105098
8743 | 4.03057 | -0.00105106
8773 | 4.03085 | -0.00105109
8803 | 4.03118 | -0.00105125
8833 | 4.03143 | -0.00105119
8863 | 4.03162 | -0.0010513
8893 | 4.03189 | -0.00105141
8923 | 4.03205 | -0.00105144
8953 | 4.03224 | -0.00105149
8983 | 4.03249 | -0.00105157
9013 | 4.03269 | -0.00105157
9043 | 4.03291 | -0.00105168
9073 | 4.03309 | -0.00105168
9103 | 4.03327 | -0.00105163
9133 | 4.03345 | -0.00105174
9163 | 4.03359 | -0.00105176
9193 | 4.0337 | -0.0010519
9223 | 4.03377 | -0.00105187
9253 | 4.03386 | -0.00105193
9283 | 4.03398 | -0.00105187
9313 | 4.03407 | -0.0010519
9343 | 4.03427 | -0.00105201
9373 | 4.03432 | -0.00105195
9403 | 4.03451 | -0.00105206
9433 | 4.03459 | -0.00105198
9463 | 4.03474 | -0.00105209
9493 | 4.03481 | -0.00105209
9523 | 4.03485 | -0.00105209
9553 | 4.0349 | -0.00105212
9583 | 4.03497 | -0.00105214
9613 | 4.03502 | -0.0010522
9643 | 4.03511 | -0.00105225
9673 | 4.03521 | -0.00105222
9703 | 4.03524 | -0.00105233
9733 | 4.03545 | -0.00105228
9763 | 4.03549 | -0.00105228
9773 | 3.3948 | -3.00289
9783 | 3.34518 | -3.00256
9793 | 3.309 | -3.00274
9803 | 3.28356 | -3.00267
9813 | 3.26497 | -3.00278
9823 | 3.25032 | -3.0026
9833 | 3.23743 | -3.00264
9843 | 3.22705 | -3.00263
9853 | 3.21862 | -3.00276
9863 | 3.21132 | -3.00269
9873 | 3.20516 | -3.00267
9883 | 3.20002 | -3.00282
9893 | 3.19551 | -3.00264
9903 | 3.19214 | -3.00267
9913 | 3.18959 | -3.00284
9923 | 3.1875 | -3.00286
9933 | 3.18547 | -3.00295
9943 | 3.18376 | -3.00276
9953 | 3.18225 | -3.00286
9963 | 3.181 | -3.00276
9973 | 3.18009 | -3.00258
9983 | 3.17909 | -3.00294
9993 | 3.1785 | -3.00266
10003 | 3.17783 | -3.00273
10013 | 3.17748 | -3.00277
10023 | 3.17702 | -3.0029
10033 | 3.17676 | -3.00252
10043 | 3.17647 | -3.00275
10053 | 3.176 | -3.00262
10063 | 3.17561 | -3.00262
10073 | 3.17534 | -3.00279
10083 | 3.17526 | -3.00271
10093 | 3.175 | -3.00272
10103 | 3.1749 | -3.00283
10113 | 3.17472 | -3.00266
10123 | 3.17479 | -3.00282
10153 | 3.7704 | -0.000991711
10183 | 3.82216 | -0.00100055
10213 | 3.8482 | -0.00100562
10243 | 3.86304 | -0.00100868
10273 | 3.87263 | -0.00101069
10303 | 3.87895 | -0.0010121
10333 | 3.8836 | -0.00101316
10363 | 3.88707 | -0.00101389
10393 | 3.88965 | -0.00101448
10423 | 3.89172 | -0.001015
10453 | 3.89341 | -0.00101541
10483 | 3.89471 | -0.00101565
10513 | 3.8958 | -0.00101598
10543 | 3.89676 | -0.00101619
10573 | 3.89755 | -0.00101649
10603 | 3.89835 | -0.00101657
10633 | 3.89893 | -0.00101668
10663 | 3.89946 | -0.00101692
10693 | 3.90001 | -0.00101698
10723 | 3.90049 | -0.00101714
10753 | 3.90087 | -0.00101722
10783 | 3.90127 | -0.00101736
10813 | 3.90162 | -0.00101744
10843 | 3.90191 | -0.00101747
10873 | 3.9022 | -0.00101755
10903 | 3.90249 | -0.00101763
10933 | 3.9027 | -0.00101768
10963 | 3.903 | -0.00101774
10993 | 3.90325 | -0.00101779
11023 | 3.90345 | -0.00101787
11053 | 3.90362 | -0.00101796
11083 | 3.90378 | -0.00101787
11113 | 3.90391 | -0.00101804
11143 | 3.90408 | -0.00101809
11173 | 3.90422 | -0.00101814
11203 | 3.90438 | -0.00101812
11233 | 3.90453 | -0.00101814
11263 | 3.90469 | -0.00101817
11293 | 3.9047 | -0.00101817
11323 | 3.90489 | -0.00101823
11353 | 3.90501 | -0.00101828
11383 | 3.9051 | -0.00101831
11413 | 3.90521 | -0.00101833
11443 | 3.9053 | -0.00101836
11473 | 3.90534 | -0.00101839
11503 | 3.90549 | -0.00101836
11533 | 3.90551 | -0.00101839
11563 | 3.90559 | -0.00101839
11593 | 3.90561 | -0.00101842
11623 | 3.90567 | -0.00101852
11653 | 3.90574 | -0.00101842
11683 | 3.90586 | -0.00101852
11713 | 3.90586 | -0.00101847
11743 | 3.90595 | -0.0010185
11773 | 3.90593 | -0.00101847
11803 | 3.90614 | -0.0010185
11833 | 3.90608 | -0.00101855
11864 | 3.90619 | -0.00101858
11894 | 3.90618 | -0.00101855
11924 | 3.90646 | -0.00101863
11934 | 3.27658 | -3.00242
11944 | 3.22282 | -3.00243
11954 | 3.18737 | -3.00251
11964 | 3.16303 | -3.00261
11974 | 3.14496 | -3.00265
11984 | 3.13119 | -3.00284
11994 | 3.12079 | -3.00275
12004 | 3.11335 | -3.00289
12014 | 3.1074 | -3.00265
12024 | 3.1024 | -3.00251
12034 | 3.09842 | -3.00279
12044 | 3.09519 | -3.0026
12054 | 3.09283 | -3.00266
12064 | 3.09113 | -3.00274
12074 | 3.08978 | -3.00261
12084 | 3.08901 | -3.00256
12094 | 3.0885 | -3.00264
12104 | 3.08818 | -3.00263
12114 | 3.08731 | -3.00276
12124 | 3.08751 | -3.00288
12134 | 3.08794 | -3.00262
12144 | 3.08861 | -3.00277
12154 | 3.08905 | -3.00278
12164 | 3.08943 | -3.0026
12174 | 3.08984 | -3.00262
12184 | 3.09024 | -3.00264
12194 | 3.09051 | -3.00269
12204 | 3.09084 | -3.0026
12214 | 3.09093 | -3.00269
12224 | 3.09085 | -3.00275
12234 | 3.09056 | -3.00279
12244 | 3.09031 | -3.00283
12254 | 3.08953 | -3.0027
12264 | 3.08886 | -3.0027
12274 | 3.08796 | -3.00293
12284 | 3.08641 | -3.00284
12314 | 3.68126 | -0.000968096
12344 | 3.73158 | -0.000976717
12374 | 3.75622 | -0.000981598
12404 | 3.77075 | -0.000984553
12434 | 3.77988 | -0.000986532
12464 | 3.78589 | -0.000987752
12494 | 3.79029 | -0.000988809
12524 | 3.79356 | -0.000989569
12554 | 3.79609 | -0.000990138
12584 | 3.79816 | -0.000990599
12614 | 3.79987 | -0.000991087
12644 | 3.80142 | -0.000991439
12674 | 3.80271 | -0.000991738
12704 | 3.80388 | -0.000992036
12734 | 3.80486 | -0.000992307
12764 | 3.80579 | -0.000992524
12794 | 3.80662 | -0.000992632
12824 | 3.80725 | -0.000992795
12854 | 3.80804 | -0.000993039
12884 | 3.80866 | -0.000993147
12914 | 3.80909 | -0.00099331
12944 | 3.80958 | -0.000993419
12974 | 3.81008 | -0.0009935
13004 | 3.8104 | -0.000993608
13034 | 3.81072 | -0.000993663
13064 | 3.81105 | -0.000993744
13094 | 3.81138 | -0.000993934
13124 | 3.81169 | -0.000993907
13154 | 3.81192 | -0.000993961
13184 | 3.81218 | -0.000994096
13214 | 3.81233 | -0.000994124
13244 | 3.81263 | -0.000994205
13274 | 3.81284 | -0.000994205
13304 | 3.81304 | -0.000994259
13334 | 3.81323 | -0.000994368
13364 | 3.81346 | -0.000994449
13394 | 3.81353 | -0.000994476
13424 | 3.81373 | -0.000994449
13454 | 3.81388 | -0.000994449
13484 | 3.81402 | -0.000994503
13514 | 3.81403 | -0.00099453
13544 | 3.81428 | -0.000994584
13574 | 3.81436 | -0.000994666
13604 | 3.81445 | -0.000994639
13634 | 3.81456 | -0.000994666
13664 | 3.81469 | -0.000994747
13694 | 3.81476 | -0.00099472
13724 | 3.815 | -0.000994774
13754 | 3.81496 | -0.000994801
13784 | 3.81507 | -0.000994828
13814 | 3.81524 | -0.000994855
13844 | 3.81525 | -0.000994801
13874 | 3.81537 | -0.000994883
13904 | 3.8154 | -0.000994828
13934 | 3.81545 | -0.000994937
13964 | 3.81553 | -0.000994937
13994 | 3.81563 | -0.000994964
14024 | 3.8157 | -0.000994937
14054 | 3.81577 | -0.000994937
14084 | 3.8159 | -0.000995018
14094 | 3.19183 | -3.00281
14104 | 3.13908 | -3.0027
14114 | 3.10371 | -3.0026
14124 | 3.07885 | -3.00271
14134 | 3.06021 | -3.00282
14144 | 3.04542 | -3.00285
14154 | 3.03358 | -3.00283
14164 | 3.02425 | -3.00262
14174 | 3.01686 | -3.00285
14184 | 3.0111 | -3.00267
14194 | 3.00622 | -3.00257
14204 | 3.00219 | -3.00262
14214 | 2.99901 | -3.00272
14224 | 2.99619 | -3.00276
14234 | 2.99401 | -3.00277
14244 | 2.9922 | -3.0028
14254 | 2.99062 | -3.00266
14264 | 2.98923 | -3.00256
14274 | 2.98771 | -3.00281
14284 | 2.9864 | -3.00276
14294 | 2.98527 | -3.00262
14304 | 2.984 | -3.00279
14314 | 2.98263 | -3.00261
14324 | 2.98135 | -3.00264
14334 | 2.98 | -3.00271
14344 | 2.97868 | -3.00295
14354 | 2.9774 | -3.00281
14364 | 2.97608 | -3.00265
14374 | 2.97465 | -3.00271
14384 | 2.97329 | -3.00262
14394 | 2.97222 | -3.00268
14404 | 2.97079 | -3.00261
14414 | 2.96931 | -3.00249
14424 | 2.96799 | -3.00271
14434 | 2.96664 | -3.00266
14444 | 2.96434 | -3.00264
14474 | 3.56313 | -0.000937296
14504 | 3.61563 | -0.000946867
14534 | 3.64321 | -0.000952425
14564 | 3.6598 | -0.000955814
14594 | 3.67049 | -0.000958091
14624 | 3.67752 | -0.00095961
14654 | 3.68239 | -0.000960667
14684 | 3.68589 | -0.000961426
14714 | 3.6884 | -0.000962077
14744 | 3.69036 | -0.000962511
14774 | 3.69195 | -0.000962863
14804 | 3.69322 | -0.000963216
14834 | 3.69425 | -0.000963405
14864 | 3.69532 | -0.000963622
14894 | 3.69613 | -0.000963866
14924 | 3.6969 | -0.000964056
14954 | 3.69762 | -0.000964219
14984 | 3.69823 | -0.000964436
15014 | 3.6988 | -0.00096449
15044 | 3.69941 | -0.000964652
15074 | 3.7 | -0.000964842
15104 | 3.70053 | -0.000964978
15134 | 3.70102 | -0.000965113
15164 | 3.70147 | -0.000965168
15194 | 3.70194 | -0.00096533
15224 | 3.70243 | -0.000965466
15254 | 3.70287 | -0.000965656
15284 | 3.70335 | -0.00096571
15314 | 3.70376 | -0.000965845
15344 | 3.70428 | -0.000965954
15374 | 3.70452 | -0.000966008
15404 | 3.70512 | -0.000966171
15434 | 3.7054 | -0.000966306
15464 | 3.70579 | -0.000966361
15494 | 3.70611 | -0.000966415
15524 | 3.7065 | -0.000966578
15554 | 3.70696 | -0.000966577
15584 | 3.7071 | -0.00096674
15614 | 3.70745 | -0.000966767
15644 | 3.70778 | -0.00096693
15674 | 3.70805 | -0.000967011
15704 | 3.70838 | -0.000967066
15734 | 3.70865 | -0.000967093
15764 | 3.7089 | -0.000967201
15794 | 3.70925 | -0.000967255
15824 | 3.70948 | -0.000967255
15854 | 3.70975 | -0.000967418
15884 | 3.71007 | -0.000967445
15914 | 3.71031 | -0.000967472
15944 | 3.71056 | -0.000967553
15974 | 3.71076 | -0.000967635
16004 | 3.71107 | -0.000967689
16034 | 3.71125 | -0.000967716
16064 | 3.71145 | -0.000967798
16094 | 3.71177 | -0.000967879
16124 | 3.71189 | -0.000967906
16154 | 3.71207 | -0.000967906
16184 | 3.71228 | -0.00096796
16214 | 3.71243 | -0.000967933
16244 | 3.71286 | -0.00096815
16254 | 3.08253 | -3.00271
16264 | 3.02757 | -3.00252
16274 | 2.99189 | -3.00256
16284 | 2.9651 | -3.00266
16294 | 2.94586 | -3.00284
16304 | 2.93081 | -3.0027
16314 | 2.91909 | -3.00256
16324 | 2.90993 | -3.00259
16334 | 2.90294 | -3.00286
16344 | 2.89732 | -3.00268
16354 | 2.8932 | -3.00268
16364 | 2.88991 | -3.00278
16374 | 2.8873 | -3.0027
16384 | 2.88488 | -3.00249
16394 | 2.88255 | -3.00257
16404 | 2.88036 | -3.00264
16414 | 2.87839 | -3.00263
16424 | 2.87614 | -3.00265
16434 | 2.874 | -3.00254
16444 | 2.87162 | -3.00278
16454 | 2.86895 | -3.00273
16464 | 2.86685 | -3.00276
16474 | 2.86476 | -3.00273
16484 | 2.86224 | -3.00272
16494 | 2.86019 | -3.0026
16504 | 2.85793 | -3.00268
16514 | 2.85546 | -3.00267
16524 | 2.85312 | -3.00295
16534 | 2.85058 | -3.00272
16544 | 2.84829 | -3.00278
16554 | 2.84571 | -3.00282
16564 | 2.8435 | -3.00272
16574 | 2.84096 | -3.00277
16584 | 2.83869 | -3.00241
16594 | 2.83631 | -3.00267
16604 | 2.83323 | -3.00267
16634 | 3.4243 | -0.00090121
16664 | 3.47733 | -0.000910781
16694 | 3.50434 | -0.00091623
16724 | 3.52176 | -0.000920026
16754 | 3.53359 | -0.000922547
16784 | 3.54197 | -0.000924418
16814 | 3.54829 | -0.000925882
16844 | 3.55333 | -0.000927048
16874 | 3.55746 | -0.000928024
16904 | 3.56068 | -0.000928864
16934 | 3.56357 | -0.000929515
16964 | 3.56587 | -0.000930139
16994 | 3.56794 | -0.000930545
17025 | 3.56959 | -0.000931033
17055 | 3.57106 | -0.000931305
17085 | 3.57235 | -0.000931711
17115 | 3.57336 | -0.00093182
17145 | 3.57436 | -0.000932172
17175 | 3.5752 | -0.000932335
17205 | 3.57585 | -0.000932416
17235 | 3.5765 | -0.00093266
17265 | 3.57701 | -0.000932769
17295 | 3.57735 | -0.00093285
17325 | 3.57789 | -0.000932985
17355 | 3.5782 | -0.000933121
17385 | 3.5786 | -0.000933148
17415 | 3.57887 | -0.000933229
17445 | 3.57902 | -0.000933284
17475 | 3.57936 | -0.000933365
17505 | 3.57957 | -0.000933392
17535 | 3.57969 | -0.000933446
17565 | 3.57985 | -0.000933446
17595 | 3.58004 | -0.000933582
17625 | 3.58024 | -0.000933609
17655 | 3.58037 | -0.00093369
17685 | 3.58041 | -0.000933609
17715 | 3.58053 | -0.000933582
17745 | 3.58059 | -0.00093369
17775 | 3.58077 | -0.000933718
17805 | 3.5809 | -0.000933799
17835 | 3.581 | -0.000933772
17865 | 3.58115 | -0.000933853
17895 | 3.58121 | -0.000933772
17925 | 3.58131 | -0.00093388
17955 | 3.58127 | -0.000933826
17985 | 3.58137 | -0.00093388
18015 | 3.5814 | -0.000933826
18045 | 3.58142 | -0.000933989
18075 | 3.58147 | -0.000933907
18105 | 3.58153 | -0.000933962
18135 | 3.58166 | -0.000933962
18165 | 3.58167 | -0.000933934
18195 | 3.58173 | -0.000933989
18225 | 3.58175 | -0.000934016
18255 | 3.58177 | -0.000934043
18285 | 3.58184 | -0.000933961
18315 | 3.58189 | -0.000934043
18345 | 3.5819 | -0.000934043
18375 | 3.58193 | -0.000933962
18405 | 3.58185 | -0.000933989
18415 | 2.94753 | -3.00268
18425 | 2.89484 | -3.00268
18435 | 2.86334 | -3.00263
18445 | 2.84136 | -3.0026
18455 | 2.82344 | -3.00257
18465 | 2.80887 | -3.00265
18475 | 2.79626 | -3.00257
18485 | 2.78497 | -3.00285
18495 | 2.77493 | -3.00258
18505 | 2.7662 | -3.00261
18515 | 2.75869 | -3.00255
18525 | 2.7522 | -3.00247
18535 | 2.74693 | -3.00251
18545 | 2.7427 | -3.00245
18555 | 2.73898 | -3.0026
18565 | 2.73562 | -3.00261
18575 | 2.73271 | -3.00264
18585 | 2.73021 | -3.00268
18595 | 2.72794 | -3.00256
18605 | 2.72609 | -3.00279
18615 | 2.72419 | -3.00273
18625 | 2.72244 | -3.00258
18635 | 2.7209 | -3.00269
18645 | 2.71951 | -3.00274
18655 | 2.71827 | -3.00264
18665 | 2.71681 | -3.00278
18675 | 2.71544 | -3.00264
18685 | 2.71416 | -3.00264
18695 | 2.71271 | -3.00259
18705 | 2.71113 | -3.0028
18715 | 2.70965 | -3.00255
18725 | 2.70809 | -3.00254
18735 | 2.70643 | -3.00262
18745 | 2.70491 | -3.00265
18755 | 2.70338 | -3.00259
18765 | 2.70128 | -3.00259
18795 | 3.28796 | -0.000864527
18825 | 3.33362 | -0.000872851
18855 | 3.35786 | -0.000877704
18885 | 3.37266 | -0.000880822
18915 | 3.38254 | -0.000882964
18945 | 3.38983 | -0.000884672
18975 | 3.39544 | -0.000885973
19005 | 3.39965 | -0.000886976
19035 | 3.40324 | -0.000887789
19065 | 3.4062 | -0.000888548
19095 | 3.4086 | -0.000889064
19125 | 3.41041 | -0.000889525
19155 | 3.41215 | -0.000889877
19185 | 3.41367 | -0.000890338
19215 | 3.41502 | -0.000890636
19245 | 3.4162 | -0.000890961
19275 | 3.41734 | -0.000891205
19305 | 3.41824 | -0.00089145
19335 | 3.41901 | -0.000891612
19365 | 3.4198 | -0.000891883
19395 | 3.4205 | -0.000892019
19425 | 3.42116 | -0.000892182
19455 | 3.42171 | -0.000892263
19485 | 3.42227 | -0.000892398
19515 | 3.4228 | -0.000892643
19545 | 3.42317 | -0.00089267
19575 | 3.42368 | -0.000892751
19605 | 3.42413 | -0.000892968
19635 | 3.42451 | -0.000892995
19665 | 3.42488 | -0.000893022
19695 | 3.42519 | -0.000893158
19725 | 3.42555 | -0.000893239
19755 | 3.42585 | -0.000893375
19785 | 3.42611 | -0.000893429
19815 | 3.42634 | -0.000893429
19845 | 3.42651 | -0.000893537
19875 | 3.42681 | -0.000893591
19905 | 3.42695 | -0.000893646
19935 | 3.42705 | -0.000893646
19965 | 3.42719 | -0.000893673
19995 | 3.4275 | -0.000893835
20025 | 3.42761 | -0.000893781
20055 | 3.4277 | -0.000893754
20085 | 3.42784 | -0.000893808
20115 | 3.4279 | -0.000893835
20145 | 3.42801 | -0.00089389
20175 | 3.42817 | -0.000893971
20205 | 3.42838 | -0.000893971
20235 | 3.42853 | -0.000894025
20265 | 3.4286 | -0.000894134
20295 | 3.42872 | -0.000894079
20325 | 3.42879 | -0.000894134
20355 | 3.42885 | -0.000894161
20385 | 3.429 | -0.000894188
20415 | 3.42914 | -0.000894161
20445 | 3.42929 | -0.000894215
20475 | 3.42935 | -0.000894269
20505 | 3.42936 | -0.000894269
20535 | 3.42945 | -0.000894269
20565 | 3.42963 | -0.000894296
20575 | 2.77067 | -3.00265
20585 | 2.71872 | -3.00273
20595 | 2.6838 | -3.00245
20605 | 2.65915 | -3.00248
20615 | 2.64102 | -3.00267
20625 | 2.6281 | -3.00268
20635 | 2.61885 | -3.00233
20645 | 2.61131 | -3.00247
20655 | 2.60509 | -3.00241
20665 | 2.59981 | -3.0026
20675 | 2.59549 | -3.00266
20685 | 2.59166 | -3.00254
20695 | 2.58831 | -3.00262
20705 | 2.5852 | -3.00256
20715 | 2.58273 | -3.00272
20725 | 2.58095 | -3.00259
20735 | 2.5792 | -3.00251
20745 | 2.57748 | -3.00254
20755 | 2.57583 | -3.00239
20765 | 2.57411 | -3.00241
20775 | 2.5726 | -3.00257
20785 | 2.57081 | -3.00273
20795 | 2.56903 | -3.00236
20805 | 2.56749 | -3.00257
20815 | 2.56556 | -3.00273
20825 | 2.56341 | -3.00274
20835 | 2.56111 | -3.00252
20845 | 2.55879 | -3.00247
20855 | 2.55626 | -3.0026
20865 | 2.55344 | -3.00261
20875 | 2.5506 | -3.00259
20885 | 2.54775 | -3.00279
20895 | 2.54475 | -3.00276
20905 | 2.54173 | -3.00269
20915 | 2.5385 | -3.00269
20925 | 2.53409 | -3.00277
20955 | 3.13734 | -0.00082535
20985 | 3.18225 | -0.000833104
21015 | 3.20379 | -0.000837171
21045 | 3.21605 | -0.000839719
21075 | 3.22414 | -0.000841536
21105 | 3.23002 | -0.000842837
21135 | 3.23454 | -0.000843976
21165 | 3.23817 | -0.000844735
21195 | 3.24107 | -0.000845413
21225 | 3.24367 | -0.000846118
21255 | 3.24585 | -0.00084666
21285 | 3.24771 | -0.000847067
21315 | 3.24941 | -0.000847446
21345 | 3.25089 | -0.000847907
21375 | 3.25223 | -0.000848206
21405 | 3.25337 | -0.000848423
21436 | 3.25447 | -0.000848721
21466 | 3.25547 | -0.000849019
21496 | 3.25638 | -0.000849236
21526 | 3.25718 | -0.000849426
21556 | 3.25795 | -0.000849534
21586 | 3.2586 | -0.000849805
21616 | 3.25928 | -0.000849968
21646 | 3.2598 | -0.000850076
21676 | 3.26027 | -0.000850239
21706 | 3.2608 | -0.000850347
21736 | 3.26135 | -0.000850483
21766 | 3.26167 | -0.000850564
21796 | 3.26211 | -0.000850646
21826 | 3.26248 | -0.000850727
21856 | 3.2629 | -0.000850835
21886 | 3.26323 | -0.000850862
21916 | 3.26353 | -0.000851025
21946 | 3.26382 | -0.000851052
21976 | 3.26407 | -0.000851107
22006 | 3.26451 | -0.000851296
22036 | 3.26477 | -0.000851351
22066 | 3.26504 | -0.000851405
22096 | 3.26535 | -0.000851513
22126 | 3.26568 | -0.000851622
22156 | 3.26584 | -0.000851622
22186 | 3.26613 | -0.00085173
22216 | 3.26634 | -0.00085173
22246 | 3.26655 | -0.000851757
22276 | 3.26668 | -0.000851866
22306 | 3.26689 | -0.000851947
22336 | 3.26714 | -0.000851974
22366 | 3.26731 | -0.000852001
22396 | 3.26736 | -0.000852028
22426 | 3.26762 | -0.000852028
22456 | 3.26778 | -0.000852056
22486 | 3.26794 | -0.000852245
22516 | 3.26808 | -0.000852191
22546 | 3.26814 | -0.000852245
22576 | 3.26824 | -0.000852218
22606 | 3.26841 | -0.000852354
22636 | 3.26853 | -0.000852272
22666 | 3.26877 | -0.0008523
22696 | 3.26892 | -0.000852327
22726 | 3.26878 | -0.000852354
22736 | 2.55951 | -3.00244
22743 | 2.49936 | -3.0026
22773 | 3.19726 | -0.000836954
22803 | 3.21618 | -0.000839801
22833 | 3.22369 | -0.000841129
22863 | 3.22776 | -0.000842078
22893 | 3.23053 | -0.000842675
22923 | 3.23253 | -0.000843054
22953 | 3.23406 | -0.000843461
22983 | 3.23528 | -0.000843759
23013 | 3.23644 | -0.000844003
23043 | 3.23723 | -0.000844193
23073 | 3.2381 | -0.000844464
23103 | 3.23888 | -0.000844681
23133 | 3.23966 | -0.000844844
23163 | 3.24025 | -0.000845033
23193 | 3.2409 | -0.000845196
23223 | 3.24151 | -0.000845332
23253 | 3.24208 | -0.00084544
23283 | 3.24263 | -0.000845576
23313 | 3.24314 | -0.000845738
23343 | 3.24355 | -0.000845847
23373 | 3.24409 | -0.00084601
23403 | 3.24451 | -0.000846064
23433 | 3.24491 | -0.000846199
23463 | 3.24528 | -0.000846199
23493 | 3.24562 | -0.000846416
23523 | 3.24603 | -0.000846579
23553 | 3.2464 | -0.000846579
23583 | 3.24658 | -0.000846552
23613 | 3.24699 | -0.000846741
23643 | 3.24737 | -0.000846796
23673 | 3.24757 | -0.000846823
23703 | 3.24797 | -0.000846931
23733 | 3.24814 | -0.00084704
23763 | 3.24839 | -0.000847067
23793 | 3.24871 | -0.00084723
23823 | 3.24889 | -0.000847202
23853 | 3.24916 | -0.000847229
23883 | 3.24956 | -0.000847446
23913 | 3.24972 | -0.000847392
23943 | 3.24995 | -0.000847419
23973 | 3.25028 | -0.000847582
24003 | 3.25051 | -0.00084769
24033 | 3.25066 | -0.00084769
24063 | 3.2509 | -0.000847718
24093 | 3.25113 | -0.000847772
24123 | 3.25137 | -0.000847907
24153 | 3.25144 | -0.000847826
24183 | 3.25157 | -0.00084788
24213 | 3.2518 | -0.000847962
24243 | 3.25201 | -0.000847962
24273 | 3.25219 | -0.000848097
24303 | 3.25228 | -0.000848151
24333 | 3.25239 | -0.000848124
24363 | 3.25274 | -0.000848233
24393 | 3.25285 | -0.00084826
24423 | 3.25295 | -0.00084826
24453 | 3.25314 | -0.000848287
24483 | 3.25319 | -0.000848233
24513 | 3.25338 | -0.000848368
24543 | 3.2537 | -0.000848422
24551 | 2.49635 | -3.00268
24581 | 3.21129 | -0.000839557
24611 | 3.22354 | -0.000841292
24641 | 3.22841 | -0.000842187
24671 | 3.23105 | -0.000842729
24701 | 3.23283 | -0.00084319
24731 | 3.23401 | -0.000843434
24761 | 3.23498 | -0.000843651
24791 | 3.23574 | -0.000843868
24821 | 3.23647 | -0.00084403
24851 | 3.237 | -0.000844112
24881 | 3.23756 | -0.000844274
24911 | 3.23804 | -0.00084441
24941 | 3.23843 | -0.000844491
24971 | 3.23895 | -0.000844627
25001 | 3.23934 | -0.000844681
25031 | 3.23972 | -0.000844871
25061 | 3.24012 | -0.000845006
25091 | 3.2405 | -0.000844979
25121 | 3.24087 | -0.000845142
25151 | 3.24127 | -0.000845196
25181 | 3.24158 | -0.00084525
25211 | 3.24186 | -0.000845305
25241 | 3.24221 | -0.00084544
25271 | 3.24245 | -0.000845494
25301 | 3.24279 | -0.000845657
25331 | 3.24314 | -0.000845711
25361 | 3.24328 | -0.00084563
25391 | 3.24356 | -0.00084582
25421 | 3.24381 | -0.000845928
25451 | 3.24396 | -0.000845901
25481 | 3.24418 | -0.000845982
25511 | 3.24446 | -0.00084601
25541 | 3.24481 | -0.000846064
25571 | 3.24488 | -0.000846199
25601 | 3.2451 | -0.000846199
25631 | 3.24531 | -0.000846253
25661 | 3.24554 | -0.000846335
25691 | 3.24572 | -0.000846443
25721 | 3.2459 | -0.00084647
25751 | 3.2462 | -0.00084647
25781 | 3.24643 | -0.000846552
25811 | 3.2466 | -0.000846606
25841 | 3.24675 | -0.000846633
25871 | 3.2469 | -0.000846714
25901 | 3.24719 | -0.000846769
25931 | 3.24725 | -0.000846823
25961 | 3.24748 | -0.000846823
25991 | 3.2476 | -0.00084685
26021 | 3.24784 | -0.000846931
26051 | 3.24797 | -0.000846985
26081 | 3.24809 | -0.000846958
26111 | 3.24819 | -0.000846985
26141 | 3.24829 | -0.000847067
26171 | 3.24843 | -0.00084704
26201 | 3.24862 | -0.000847257
26232 | 3.24878 | -0.000847203
26262 | 3.24894 | -0.000847175
26292 | 3.24907 | -0.000847257
26322 | 3.24921 | -0.000847284
26352 | 3.24965 | -0.000847365
26360 | 2.48845 | -3.00277
26390 | 3.20658 | -0.000838445
26420 | 3.21942 | -0.000840235
26450 | 3.22421 | -0.000841156
26480 | 3.22683 | -0.000841726
26510 | 3.22863 | -0.000842024
26540 | 3.22982 | -0.000842322
26570 | 3.23075 | -0.000842539
26600 | 3.23161 | -0.000842783
26630 | 3.23223 | -0.000842892
26660 | 3.23285 | -0.000843054
26690 | 3.23332 | -0.000843244
26720 | 3.23382 | -0.000843271
26750 | 3.23431 | -0.000843379
26780 | 3.23475 | -0.000843488
26810 | 3.23513 | -0.000843596
26840 | 3.23557 | -0.000843705
26870 | 3.23598 | -0.000843841
26900 | 3.23637 | -0.000843949
26930 | 3.23667 | -0.000844084
26960 | 3.23713 | -0.000844085
26990 | 3.23742 | -0.000844247
27020 | 3.23778 | -0.000844356
27050 | 3.23806 | -0.000844383
27080 | 3.23835 | -0.00084441
27110 | 3.2386 | -0.000844573
27140 | 3.23881 | -0.000844654
27170 | 3.23912 | -0.000844654
27200 | 3.23943 | -0.000844735
27230 | 3.23968 | -0.000844789
27260 | 3.23987 | -0.000844871
27290 | 3.24001 | -0.000844844
27320 | 3.2403 | -0.000844925
27350 | 3.24045 | -0.000845006
27380 | 3.2407 | -0.000845033
27410 | 3.2409 | -0.000845115
27440 | 3.2411 | -0.000845223
27470 | 3.2413 | -0.000845196
27500 | 3.24154 | -0.000845277
27530 | 3.24169 | -0.000845332
27560 | 3.24197 | -0.000845413
27590 | 3.24222 | -0.00084544
27620 | 3.24241 | -0.000845521
27650 | 3.24251 | -0.000845494
27680 | 3.24289 | -0.000845522
27710 | 3.24304 | -0.000845657
27740 | 3.24316 | -0.00084563
27770 | 3.24329 | -0.000845738
27800 | 3.24349 | -0.000845738
27830 | 3.24358 | -0.000845738
27860 | 3.24374 | -0.000845793
27890 | 3.24391 | -0.000845901
27920 | 3.24403 | -0.000845928
27950 | 3.24418 | -0.000845928
27980 | 3.24425 | -0.000845983
28010 | 3.24447 | -0.000846037
28040 | 3.24464 | -0.000846091
28070 | 3.24476 | -0.000846118
28100 | 3.24491 | -0.000846199
28130 | 3.24501 | -0.000846172
28160 | 3.24517 | -0.000846199
28166 | 2.49385 | -3.00258
28196 | 3.21081 | -0.000839069
28226 | 3.22108 | -0.000840533
28256 | 3.22498 | -0.000841373
28286 | 3.22722 | -0.00084178
28316 | 3.22863 | -0.000842051
28346 | 3.22967 | -0.000842214
28376 | 3.23042 | -0.000842431
28406 | 3.23113 | -0.000842648
28436 | 3.2317 | -0.000842729
28466 | 3.23217 | -0.000842837
28496 | 3.23257 | -0.000842865
28526 | 3.23301 | -0.000843136
28556 | 3.23334 | -0.000843081
28586 | 3.23376 | -0.000843271
28616 | 3.2341 | -0.00084338
28646 | 3.23442 | -0.000843434
28676 | 3.23476 | -0.000843515
28706 | 3.23504 | -0.000843515
28736 | 3.23542 | -0.000843705
28766 | 3.2357 | -0.000843786
28796 | 3.23606 | -0.000843949
28826 | 3.23632 | -0.000843922
28856 | 3.23656 | -0.000843976
28886 | 3.23677 | -0.00084403
28916 | 3.23703 | -0.000844085
28946 | 3.23732 | -0.000844166
28976 | 3.23745 | -0.000844193
29006 | 3.23772 | -0.000844329
29036 | 3.23791 | -0.000844356
29066 | 3.23819 | -0.000844383
29096 | 3.23828 | -0.000844328
29126 | 3.23846 | -0.000844464
29156 | 3.23872 | -0.0008446
29186 | 3.2389 | -0.000844627
29216 | 3.23907 | -0.0008446
29246 | 3.23919 | -0.000844708
29276 | 3.23944 | -0.000844708
29306 | 3.23965 | -0.000844789
29336 | 3.23981 | -0.000844816
29366 | 3.24004 | -0.000844925
29396 | 3.24021 | -0.000844952
29426 | 3.24046 | -0.000844952
29456 | 3.24063 | -0.000845033
29486 | 3.24074 | -0.000845006
29516 | 3.2409 | -0.000845088
29546 | 3.24114 | -0.000845142
29576 | 3.24131 | -0.000845196
29606 | 3.24142 | -0.000845223
29636 | 3.24152 | -0.000845305
29666 | 3.24158 | -0.000845305
29696 | 3.24175 | -0.000845332
29726 | 3.24188 | -0.000845359
29756 | 3.24204 | -0.00084544
29786 | 3.24215 | -0.000845413
29816 | 3.24223 | -0.00084544
29846 | 3.24234 | -0.000845467
29876 | 3.24254 | -0.000845467
29906 | 3.24261 | -0.000845603
29936 | 3.24275 | -0.000845548
29966 | 3.24299 | -0.00084563

## OCV-SOC
Discharging
SOC | 1 | 0.9 |  | 0.8 |  | 0.7 |  | 0.6 |  | 0.5 |  | 0.4 |  | 0.3 |  | 0.2 |  | 0.1 |  | 0 |  | 0
t | V | t | V | t | V | t | V | t | V | t | V | t | V | t | V | t | V | t | V | t | V | V
6433 | 4.18782 | 7993 | 3.89033 | 10183 | 3.82216 | 12314 | 3.68126 | 14474 | 3.56313 | 16634 | 3.4243 | 18795 | 3.28796 | 20955 | 3.13734 | 22773 | 3.19726 | 24581 | 3.21129 |  |  | 2.5
6463 | 4.17967 | 8023 | 3.94585 | 10213 | 3.8482 | 12344 | 3.73158 | 14504 | 3.61563 | 16664 | 3.47733 | 18825 | 3.33362 | 20985 | 3.18225 | 22803 | 3.21618 | 24611 | 3.22354
6493 | 4.17358 | 8053 | 3.97291 | 10243 | 3.86304 | 12374 | 3.75622 | 14534 | 3.64321 | 16694 | 3.50434 | 18855 | 3.35786 | 21015 | 3.20379 | 22833 | 3.22369 | 24641 | 3.22841
6524 | 4.16893 | 8083 | 3.98877 | 10273 | 3.87263 | 12404 | 3.77075 | 14564 | 3.6598 | 16724 | 3.52176 | 18885 | 3.37266 | 21045 | 3.21605 | 22863 | 3.22776 | 24671 | 3.23105
6554 | 4.16498 | 8113 | 3.99867 | 10303 | 3.87895 | 12434 | 3.77988 | 14594 | 3.67049 | 16754 | 3.53359 | 18915 | 3.38254 | 21075 | 3.22414 | 22893 | 3.23053 | 24701 | 3.23283
6584 | 4.16166 | 8143 | 4.00534 | 10333 | 3.8836 | 12464 | 3.78589 | 14624 | 3.67752 | 16784 | 3.54197 | 18945 | 3.38983 | 21105 | 3.23002 | 22923 | 3.23253 | 24731 | 3.23401
6614 | 4.15879 | 8173 | 4.01013 | 10363 | 3.88707 | 12494 | 3.79029 | 14654 | 3.68239 | 16814 | 3.54829 | 18975 | 3.39544 | 21135 | 3.23454 | 22953 | 3.23406 | 24761 | 3.23498
6644 | 4.15624 | 8203 | 4.01355 | 10393 | 3.88965 | 12524 | 3.79356 | 14684 | 3.68589 | 16844 | 3.55333 | 19005 | 3.39965 | 21165 | 3.23817 | 22983 | 3.23528 | 24791 | 3.23574
6674 | 4.15403 | 8233 | 4.01626 | 10423 | 3.89172 | 12554 | 3.79609 | 14714 | 3.6884 | 16874 | 3.55746 | 19035 | 3.40324 | 21195 | 3.24107 | 23013 | 3.23644 | 24821 | 3.23647
6704 | 4.15201 | 8263 | 4.01842 | 10453 | 3.89341 | 12584 | 3.79816 | 14744 | 3.69036 | 16904 | 3.56068 | 19065 | 3.4062 | 21225 | 3.24367 | 23043 | 3.23723 | 24851 | 3.237
6734 | 4.15016 | 8293 | 4.02018 | 10483 | 3.89471 | 12614 | 3.79987 | 14774 | 3.69195 | 16934 | 3.56357 | 19095 | 3.4086 | 21255 | 3.24585 | 23073 | 3.2381 | 24881 | 3.23756
6764 | 4.14844 | 8323 | 4.02161 | 10513 | 3.8958 | 12644 | 3.80142 | 14804 | 3.69322 | 16964 | 3.56587 | 19125 | 3.41041 | 21285 | 3.24771 | 23103 | 3.23888 | 24911 | 3.23804
6794 | 4.14694 | 8353 | 4.02278 | 10543 | 3.89676 | 12674 | 3.80271 | 14834 | 3.69425 | 16994 | 3.56794 | 19155 | 3.41215 | 21315 | 3.24941 | 23133 | 3.23966 | 24941 | 3.23843
6824 | 4.14548 | 8383 | 4.02385 | 10573 | 3.89755 | 12704 | 3.80388 | 14864 | 3.69532 | 17025 | 3.56959 | 19185 | 3.41367 | 21345 | 3.25089 | 23163 | 3.24025 | 24971 | 3.23895
6854 | 4.14423 | 8413 | 4.02482 | 10603 | 3.89835 | 12734 | 3.80486 | 14894 | 3.69613 | 17055 | 3.57106 | 19215 | 3.41502 | 21375 | 3.25223 | 23193 | 3.2409 | 25001 | 3.23934
6884 | 4.14307 | 8443 | 4.02556 | 10633 | 3.89893 | 12764 | 3.80579 | 14924 | 3.6969 | 17085 | 3.57235 | 19245 | 3.4162 | 21405 | 3.25337 | 23223 | 3.24151 | 25031 | 3.23972
6914 | 4.14198 | 8473 | 4.02635 | 10663 | 3.89946 | 12794 | 3.80662 | 14954 | 3.69762 | 17115 | 3.57336 | 19275 | 3.41734 | 21436 | 3.25447 | 23253 | 3.24208 | 25061 | 3.24012
6944 | 4.14101 | 8503 | 4.02701 | 10693 | 3.90001 | 12824 | 3.80725 | 14984 | 3.69823 | 17145 | 3.57436 | 19305 | 3.41824 | 21466 | 3.25547 | 23283 | 3.24263 | 25091 | 3.2405
6974 | 4.13996 | 8533 | 4.02758 | 10723 | 3.90049 | 12854 | 3.80804 | 15014 | 3.6988 | 17175 | 3.5752 | 19335 | 3.41901 | 21496 | 3.25638 | 23313 | 3.24314 | 25121 | 3.24087
7004 | 4.13908 | 8563 | 4.02822 | 10753 | 3.90087 | 12884 | 3.80866 | 15044 | 3.69941 | 17205 | 3.57585 | 19365 | 3.4198 | 21526 | 3.25718 | 23343 | 3.24355 | 25151 | 3.24127
7034 | 4.13829 | 8593 | 4.02858 | 10783 | 3.90127 | 12914 | 3.80909 | 15074 | 3.7 | 17235 | 3.5765 | 19395 | 3.4205 | 21556 | 3.25795 | 23373 | 3.24409 | 25181 | 3.24158
7064 | 4.13746 | 8623 | 4.02912 | 10813 | 3.90162 | 12944 | 3.80958 | 15104 | 3.70053 | 17265 | 3.57701 | 19425 | 3.42116 | 21586 | 3.2586 | 23403 | 3.24451 | 25211 | 3.24186
7094 | 4.1367 | 8653 | 4.02946 | 10843 | 3.90191 | 12974 | 3.81008 | 15134 | 3.70102 | 17295 | 3.57735 | 19455 | 3.42171 | 21616 | 3.25928 | 23433 | 3.24491 | 25241 | 3.24221
7124 | 4.13587 | 8683 | 4.02982 | 10873 | 3.9022 | 13004 | 3.8104 | 15164 | 3.70147 | 17325 | 3.57789 | 19485 | 3.42227 | 21646 | 3.2598 | 23463 | 3.24528 | 25271 | 3.24245
7154 | 4.13513 | 8713 | 4.03021 | 10903 | 3.90249 | 13034 | 3.81072 | 15194 | 3.70194 | 17355 | 3.5782 | 19515 | 3.4228 | 21676 | 3.26027 | 23493 | 3.24562 | 25301 | 3.24279
7184 | 4.13451 | 8743 | 4.03057 | 10933 | 3.9027 | 13064 | 3.81105 | 15224 | 3.70243 | 17385 | 3.5786 | 19545 | 3.42317 | 21706 | 3.2608 | 23523 | 3.24603 | 25331 | 3.24314
7214 | 4.13382 | 8773 | 4.03085 | 10963 | 3.903 | 13094 | 3.81138 | 15254 | 3.70287 | 17415 | 3.57887 | 19575 | 3.42368 | 21736 | 3.26135 | 23553 | 3.2464 | 25361 | 3.24328
7244 | 4.13318 | 8803 | 4.03118 | 10993 | 3.90325 | 13124 | 3.81169 | 15284 | 3.70335 | 17445 | 3.57902 | 19605 | 3.42413 | 21766 | 3.26167 | 23583 | 3.24658 | 25391 | 3.24356
7274 | 4.13249 | 8833 | 4.03143 | 11023 | 3.90345 | 13154 | 3.81192 | 15314 | 3.70376 | 17475 | 3.57936 | 19635 | 3.42451 | 21796 | 3.26211 | 23613 | 3.24699 | 25421 | 3.24381
7304 | 4.13188 | 8863 | 4.03162 | 11053 | 3.90362 | 13184 | 3.81218 | 15344 | 3.70428 | 17505 | 3.57957 | 19665 | 3.42488 | 21826 | 3.26248 | 23643 | 3.24737 | 25451 | 3.24396
7334 | 4.13138 | 8893 | 4.03189 | 11083 | 3.90378 | 13214 | 3.81233 | 15374 | 3.70452 | 17535 | 3.57969 | 19695 | 3.42519 | 21856 | 3.2629 | 23673 | 3.24757 | 25481 | 3.24418
7364 | 4.13076 | 8923 | 4.03205 | 11113 | 3.90391 | 13244 | 3.81263 | 15404 | 3.70512 | 17565 | 3.57985 | 19725 | 3.42555 | 21886 | 3.26323 | 23703 | 3.24797 | 25511 | 3.24446
7394 | 4.13013 | 8953 | 4.03224 | 11143 | 3.90408 | 13274 | 3.81284 | 15434 | 3.7054 | 17595 | 3.58004 | 19755 | 3.42585 | 21916 | 3.26353 | 23733 | 3.24814 | 25541 | 3.24481
7424 | 4.1296 | 8983 | 4.03249 | 11173 | 3.90422 | 13304 | 3.81304 | 15464 | 3.70579 | 17625 | 3.58024 | 19785 | 3.42611 | 21946 | 3.26382 | 23763 | 3.24839 | 25571 | 3.24488
7454 | 4.12911 | 9013 | 4.03269 | 11203 | 3.90438 | 13334 | 3.81323 | 15494 | 3.70611 | 17655 | 3.58037 | 19815 | 3.42634 | 21976 | 3.26407 | 23793 | 3.24871 | 25601 | 3.2451
7484 | 4.12857 | 9043 | 4.03291 | 11233 | 3.90453 | 13364 | 3.81346 | 15524 | 3.7065 | 17685 | 3.58041 | 19845 | 3.42651 | 22006 | 3.26451 | 23823 | 3.24889 | 25631 | 3.24531
7514 | 4.12809 | 9073 | 4.03309 | 11263 | 3.90469 | 13394 | 3.81353 | 15554 | 3.70696 | 17715 | 3.58053 | 19875 | 3.42681 | 22036 | 3.26477 | 23853 | 3.24916 | 25661 | 3.24554
7544 | 4.12768 | 9103 | 4.03327 | 11293 | 3.9047 | 13424 | 3.81373 | 15584 | 3.7071 | 17745 | 3.58059 | 19905 | 3.42695 | 22066 | 3.26504 | 23883 | 3.24956 | 25691 | 3.24572
7574 | 4.12726 | 9133 | 4.03345 | 11323 | 3.90489 | 13454 | 3.81388 | 15614 | 3.70745 | 17775 | 3.58077 | 19935 | 3.42705 | 22096 | 3.26535 | 23913 | 3.24972 | 25721 | 3.2459
7603 | 4.12647 | 9163 | 4.03359 | 11353 | 3.90501 | 13484 | 3.81402 | 15644 | 3.70778 | 17805 | 3.5809 | 19965 | 3.42719 | 22126 | 3.26568 | 23943 | 3.24995 | 25751 | 3.2462
|  | 9193 | 4.0337 | 11383 | 3.9051 | 13514 | 3.81403 | 15674 | 3.70805 | 17835 | 3.581 | 19995 | 3.4275 | 22156 | 3.26584 | 23973 | 3.25028 | 25781 | 3.24643
|  | 9223 | 4.03377 | 11413 | 3.90521 | 13544 | 3.81428 | 15704 | 3.70838 | 17865 | 3.58115 | 20025 | 3.42761 | 22186 | 3.26613 | 24003 | 3.25051 | 25811 | 3.2466
|  | 9253 | 4.03386 | 11443 | 3.9053 | 13574 | 3.81436 | 15734 | 3.70865 | 17895 | 3.58121 | 20055 | 3.4277 | 22216 | 3.26634 | 24033 | 3.25066 | 25841 | 3.24675
|  | 9283 | 4.03398 | 11473 | 3.90534 | 13604 | 3.81445 | 15764 | 3.7089 | 17925 | 3.58131 | 20085 | 3.42784 | 22246 | 3.26655 | 24063 | 3.2509 | 25871 | 3.2469
|  | 9313 | 4.03407 | 11503 | 3.90549 | 13634 | 3.81456 | 15794 | 3.70925 | 17955 | 3.58127 | 20115 | 3.4279 | 22276 | 3.26668 | 24093 | 3.25113 | 25901 | 3.24719
|  | 9343 | 4.03427 | 11533 | 3.90551 | 13664 | 3.81469 | 15824 | 3.70948 | 17985 | 3.58137 | 20145 | 3.42801 | 22306 | 3.26689 | 24123 | 3.25137 | 25931 | 3.24725
|  | 9373 | 4.03432 | 11563 | 3.90559 | 13694 | 3.81476 | 15854 | 3.70975 | 18015 | 3.5814 | 20175 | 3.42817 | 22336 | 3.26714 | 24153 | 3.25144 | 25961 | 3.24748
|  | 9403 | 4.03451 | 11593 | 3.90561 | 13724 | 3.815 | 15884 | 3.71007 | 18045 | 3.58142 | 20205 | 3.42838 | 22366 | 3.26731 | 24183 | 3.25157 | 25991 | 3.2476
|  | 9433 | 4.03459 | 11623 | 3.90567 | 13754 | 3.81496 | 15914 | 3.71031 | 18075 | 3.58147 | 20235 | 3.42853 | 22396 | 3.26736 | 24213 | 3.2518 | 26021 | 3.24784
|  | 9463 | 4.03474 | 11653 | 3.90574 | 13784 | 3.81507 | 15944 | 3.71056 | 18105 | 3.58153 | 20265 | 3.4286 | 22426 | 3.26762 | 24243 | 3.25201 | 26051 | 3.24797
|  | 9493 | 4.03481 | 11683 | 3.90586 | 13814 | 3.81524 | 15974 | 3.71076 | 18135 | 3.58166 | 20295 | 3.42872 | 22456 | 3.26778 | 24273 | 3.25219 | 26081 | 3.24809
|  | 9523 | 4.03485 | 11713 | 3.90586 | 13844 | 3.81525 | 16004 | 3.71107 | 18165 | 3.58167 | 20325 | 3.42879 | 22486 | 3.26794 | 24303 | 3.25228 | 26111 | 3.24819
|  | 9553 | 4.0349 | 11743 | 3.90595 | 13874 | 3.81537 | 16034 | 3.71125 | 18195 | 3.58173 | 20355 | 3.42885 | 22516 | 3.26808 | 24333 | 3.25239 | 26141 | 3.24829
|  | 9583 | 4.03497 | 11773 | 3.90593 | 13904 | 3.8154 | 16064 | 3.71145 | 18225 | 3.58175 | 20385 | 3.429 | 22546 | 3.26814 | 24363 | 3.25274 | 26171 | 3.24843
|  | 9613 | 4.03502 | 11803 | 3.90614 | 13934 | 3.81545 | 16094 | 3.71177 | 18255 | 3.58177 | 20415 | 3.42914 | 22576 | 3.26824 | 24393 | 3.25285 | 26201 | 3.24862
|  | 9643 | 4.03511 | 11833 | 3.90608 | 13964 | 3.81553 | 16124 | 3.71189 | 18285 | 3.58184 | 20445 | 3.42929 | 22606 | 3.26841 | 24423 | 3.25295 | 26232 | 3.24878
|  | 9673 | 4.03521 | 11864 | 3.90619 | 13994 | 3.81563 | 16154 | 3.71207 | 18315 | 3.58189 | 20475 | 3.42935 | 22636 | 3.26853 | 24453 | 3.25314 | 26262 | 3.24894
|  | 9703 | 4.03524 | 11894 | 3.90618 | 14024 | 3.8157 | 16184 | 3.71228 | 18345 | 3.5819 | 20505 | 3.42936 | 22666 | 3.26877 | 24483 | 3.25319 | 26292 | 3.24907
|  | 9733 | 4.03545 | 11924 | 3.90646 | 14054 | 3.81577 | 16214 | 3.71243 | 18375 | 3.58193 | 20535 | 3.42945 | 22696 | 3.26892 | 24513 | 3.25338 | 26322 | 3.24921
|  | 9763 | 4.03549 |  |  | 14084 | 3.8159 | 16244 | 3.71286 | 18405 | 3.58185 | 20565 | 3.42963 | 22726 | 3.26878 | 24543 | 3.2537 | 26352 | 3.24965