## Sheet1
SOC | OCV
0 | 2.5
0.01 | 2.8
0.05 | 3.04
0.1 | 3.14
0.15 | 3.225
0.2 | 3.29
0.25 | 3.35
0.3 | 3.43
0.35 | 3.5
0.4 | 3.56
0.45 | 3.635
0.5 | 3.71
0.55 | 3.77
0.6 | 3.82
0.65 | 3.85
0.7 | 3.89
0.75 | 3.96
0.8 | 4.02
0.85 | 4.06
0.9 | 4.09
0.95 | 4.12
1 | 4.22