## Sheet1
SOC | OCV
0 | 2.5 | 3.0915
0.1 | 3.12498
0.2 | 3.2773
0.3 | 3.42474
0.4 | 3.55273
0.5 | 3.68873
0.6 | 3.80591
0.7 | 3.88743
0.8 | 4.00887
0.9 | 4.09081
1 | 4.18729